## Sheet1
L.p | Nr rolki | Data odlania |  |  |  |  | Skład chemiczny; % |  |  |  |  | Sferoidyzacja |  | Masa odlewu, kg | Twardość na pow Odlewu, HRC | Uwagi
|  |  | C | Si | Mn | P | S | Mg | Ni | Mo | Miejsce | Tempe ratura W piecu, 'C | Ilość sferoidy zatora, mb
| 2 | 3 | 4 | 5 | 6 | 7 | 8 | 9 | 10 | 11 | 12 | 13 | 14 | 15 | 16 | 17
1 | 1 | 3.08.03 | 3,10 | 3,10 | 0,29 |  |  | 10 20, | 1,53 | 0,31 |  | 1430 |  | 32,0 | X | Rozsunięcie połówek rdzeni; odlano klin
2 | 2 | 4.08.03 | 3,20 | 3,20 | 0,30 | 0,040 | 0,010 | 0,100 | 1,82 | 0,31 | Piec | 1430 |  | 20,0 | X | Wypłynięcie metalu pomiędzy kołki dystansowe; odlano klin
3 | 9 | 22.08.03 | 3,35 | 3,35 | 0,30 | 0,040 | 0,010 | 0,100 | 1,80 | 0,32 | Piec |  |  | 37,0 | 31-32 | Odlew prawidłowy wymiarowo, odlano klin
4 |  | 4.09.03 | 3,55 | 3,55 | 0,29 |  |  | 0,020 | 1,80 | 0,34 | Kadź |  | 1,2 | 37,0 | 30-32 | Odlew prawidłowy wymiarowo, odlano klin
5 | 5 | 5.09.03 | 3,20 | 3,20 | 0,33 |  |  | 0,050 | 1,76 | 0,31 | Kadź | 1440 | 2,5 | 37,0 | 30-31 | Odlew prawidłowy wymiarowo, odlano klin
6 | 6 | 16.09.03 | 3,10 | 3,10 | 0,35 | 0,035 | 0,010 | 0,070 | 1,73 | 0,30 | Kadź | 1400 | 2,2 | 15,0 | X | Rdzeń wadliwy; wyciek metalu; odlano klin