## Sheet1
Lp | Oznacze nie próbki | do mm | 2 mm So | Lo mm | kN Fo.2 | MPa Ro,2 | kN | MPa Rm | Lu mm | As |  | Twg closc #Rc
1 |  | 10,0 | 78,5 | 50,0 | 57,4 | 731,2 | 70,0 | 892 | 51,3 | 2,6 |  | 31
2 | 3,02 | 10,0 | 78,5 | 50,0 | 62,5 | 796,2 | 76,5 | 975 | 51,3 | 2,6 |  | 32
3 |  | 10,0 | 78,5 | 50,0 | 53,0 | 675,2 | 63,0 | 803 | 50,9 | 1,8 |  | 30 32
4 | 4.02 | 10,0 | 78,5 | 50,0 | 53,5 | 681,5 | 64,0 | 815 | 51,2 | 2,4
5 | 5,0, | 10,0 | 78,5 | 50,0 | 0,0 | 0,0 | 57,0 | 726 | 50,0 | 0,0 | wada | 32 33
| 5,02 | 10,0 | 78,5 | 50,0 | 0,0 | 0,0 | 61,0 | 777 | 50,0 | 0,0 | wada
|  | 40,0 | 78,5 | 50,0 | 65,5 | 834,4 |  |  | 50 | '0,0 |  | 33. 34
8 | 8{02 | 40,0 | 78,5 | 50,0 |  | 840,8 | 79,5 | 1013; | 50,0 | 0,0