## Sheet1
1 | 2 | 3 | 4 | 5 | 6 | 7 | 8 | 9 | 10 | 11 | 12 | 13 | 14 | 15 | 16 | 17
8 | 8 | 7.09,03 | 3,20 | 2,58 | 0,24 | 0,035 | 0,010 | 0,070 | 1,74 | 0,29 | Kadź |  |  | 36,5 | 33-34 | Odlew prawidłowy wymiarowo; odlano klin
9 | 9 | 8.10.03 | [8 empty] | Kadź |  |  | 32,0 |  | Brak analizy (brak iskrzenia), zbyt duża średnica wewnętrznego otworu na skutek wypłynięcia rdzenia przy wlewie
10 | 10 | 14.10.03 | 3,60 | 2,20 | 0,20 | 0,040 | 0,005 | 0,095 | 1,67 | 0,31 | Kadź | 1380 |  | [31,0 |  | Naważka 42 kg wsadu, zbyt niska temperatura, metal pozostał W powierzchnia odlewu bardzo dobra